## Catalog
Name | Synonyms | Catalog number | Price, Euro | In stock, grams | Monthly production capacity, grams | Formula | Molecular weight | CAS number | Boiling point | Melting point | Density | Refractive index | Flash point | MDL number | Purity | SMILES
Bis(pentafluorophenyl)dimethylsilane | Dimethylbis(pentafluorophenyl)silane | 352 | 250g - 806 | 0 | 0 | C14H6F10Si | 392.27 | 10536-62-6 | 138-140/14 mm Hg | 31-32 | 1,4611 |  |  | MFCD00042066 | 99% | Fc1c(F)c(F)c(c(c1[Si](c1c(F)c(F)c(c(c1F)F)F)(C)C)F)F
4,4-Bis(trifluoromethyl)-5,5,6,6,7,7,7-heptafluoroheptyl trichlorosilane |  | 2220 | Price on request | 0 | 0 | C9H6Cl3F13Si | 495.57 | 130676-80-1 | 81/14mm Hg | [5 empty] | 97% | Cl[Si](CCCC(C(C(C(F)(F)F)(F)F)(F)F)(C(F)(F)F)C(F)(F)F)(Cl)Cl
1,4-Bis(trimethylsilyl)tetrafluorobenzene | Trimethyl[2,3,5,6-tetrafluoro-4-(trimethylsilyl)phenyl]silane | 2001 | 1 kg -1750 | 340 | 0 | C12H18F4Si2 | 294.44 | 16956-91-5 | 123-126/10 mm Hg | 53-55 |  |  |  | MFCD00093109 | 97% | C[Si](C1=C(C(=C(C(=C1F)F)[Si](C)(C)C)F)F)(C)C
Chlorodimethyl(pentafluorophenyl)silane |  | 203 | 100g - 1025 | 130 | 0 | C8H6ClF5Si | 260.67 | 20082-71-7 | 88-90/10 mm Hg |  | 1,381, t=20 | 1,447-1,449 | 95 | MFCD00000500 | 97% | Fc1c(F)c(F)c(c(c1F)[Si](Cl)(C)C)F
Diethoxybis(pentafluorophenyl)silane | Bis-(pentafluorophenyl) diethoxy silane | 2211 | Price on request | 340 | 0 | C16H10F10O2Si | 452.32 | 13888-69-2 | 135-136/4mm Hg |  | 1,4664 |  |  |  | 95% | CCO[Si](c1c(F)c(F)c(c(c1F)F)F)(c1c(F)c(F)c(c(c1F)F)F)OCC
Diethoxybis[2,3,5,6-tetrafluoro-4-(trifluoromethyl)phenyl]silane | Diethoxybis(4-perfluorotolyl)silane | 319 | 100g - 820 | 0 | 0 | C18H10F14O2Si | 552.34 | 841313-56-2 | [5 empty] | MFCD06246860 | 97% | CCO[Si](c1c(F)c(F)c(c(c1F)F)C(F)(F)F)(c1c(F)c(F)c(c(c1F)F)C(F)(F)F)OCC
(Difluoromethyl)trimethylsilane | Trimethyl(difluoromethyl)silane, Trimethylsilyldifluoromethane | 1860 | 1kg - 1947 | 0 | 25 | C4H10F2Si | 124.2 | 65864-64-4 | 65-66 |  |  | 1,3566-1,3572 |  | MFCD19381658 | 97% | FC(F)[Si](C)(C)C
3,3-Difluoropropyl trichlorosilane | Trichloro(3,3-difluoropropyl)silane | 2265 | Price on request | 0 | 0 | C3H5Cl3F2Si | 213.51 | 10604-02-1 | 145-146 | [5 empty] | 97% | FC(CC[Si](Cl)(Cl)Cl)F
(3,3-Difluoropropyl)triethoxysilane |  | 2250 | Price on request | 0 | 0 | C9H20F2O3Si | 242.34 | 124598-58-9 | 88-89/20mm Hg | [5 empty] | 97% | CCO[Si](OCC)(OCC)CCC(F)F
Dimethoxybis(pentafluorophenyl)silane | Bis(pentafluorophenyl)dimethoxysilane | 346 | 100g - 814 | 3700 | 0 | C14H6F10O2Si | 424.27 | 223668-68-6 | 215 |  | 1,373 | 1,4518-1,4528 |  | MFCD06247030 | 97% | CCO[Si](c1c(F)c(F)c(c(c1F)F)F)(c1c(F)c(F)c(c(c1F)F)F)OCC
Dimethoxybis(4-perfluorotolyl)silane | Dimethoxybis2,3,5,6-tetrafluoro-4(trifluoromethyl)phenylsilane | 1248 | 100g - 924 | 0 | 0 | C16H6F14O2Si | 524.29 | 1309602-60-5 | [5 empty] | MFCD16621308 | 99% | CO[Si](c1c(F)c(F)c(c(c1F)F)C(F)(F)F)(c1c(F)c(F)c(c(c1F)F)C(F)(F)F)OC
Dimethyl(trifluoromethyl)(vinyl)silane | Vinyl(trifluoromethyl)dimethylsilane | 1309 | 100g - 1250 | 0 | 0 | C5H9F3Si | 154.21 | 211985-86-3 | 80 |  | 0,978 | 1,3549 |  | MFCD00156506 | 97% | C=C[Si](C(F)(F)F)(C)C
Ethyl trimethylsilyldifluoroacetate | Ethyl difluoro(trimethylsilyl)acetate | 1220 | 100g - 786 | 0 | 0 | C7H14F2O2Si | 196.27 | 205865-67-4 | 166 |  |  | 1,3957 |  | MFCD04973092 | 97% | CCOC(=O)C([Si](C)(C)C)(F)F
1,1,2,2,4,5,5-Heptafluoro-3-oxapent-4-enyl(trimethyl)silane |  | 2048 | 100g - 1950 | 40 | 0 | C7H9F7OSi | 270.22 | 2149590-60-1 | 115-120 |  |  | 1,3443 |  |  | 97% | FC(=C(OC(C([Si](C)(C)C)(F)F)(F)F)F)F
Methyl trimethylsilyldifluoroacetate | Methyl difluoro(trimethylsilyl)acetate | 1219 | 100g - 816 | 0 | 0 | C6H12F2O2Si | 182.24 | 730971-66-1 | 150-153 |  |  | 1,3931 |  | MFCD04973091 | 97% | COC(=O)C([Si](C)(C)C)(F)F
Trimethyl(pentafluorophenyl)silane | (Pentafluorophenyl)timethylsilane | 713 | 1kg - 860 | 1570 | 300 | C9H9F5Si | 240.25 | 1206-46-8 | 170-172 | -50,2 | 1,261 | 1,433 | 54 | MFCD00092630 | 98% | Fc1c(F)c(F)c(c(c1F)[Si](C)(C)C)F
1H,1H,2H,2H-Perfluorodecyltrichlorosilane | Trichloro-1H,1H,2H,2H-perfluorodecylsilane; Trichloro(3,3,4,4,5,5,6,6,7,7,8,8,9,9,10,10,10-heptadecafluorodecyl)silane | 2068 | Price on request | 80 | 0 | C10H4Cl3F17Si | 581.56 | 78560-44-8 | 224 |  | 1,54 | 1,349 | >200 | MFCD00042344 | 98% | Cl[Si](CCC(C(C(C(C(C(C(C(F)(F)F)(F)F)(F)F)(F)F)(F)F)(F)F)(F)F)(F)F)(Cl)Cl
1H,1H,2H,2H-Perfluorodecyltriethoxysilane | Triethoxy(1H,1H,2H,2H-perfluorodecyl)silane | 1900 | 100g-649; 250g-908 | 760 | 0 | C16H19F17O3Si | 610.38 | 101947-16-4 | 103-104/3 mm Hg |  | 1,407 | 1,342 |  | MFCD00042334 | 94% | C(C)O[Si](CCC(C(C(C(C(C(C(C(F)(F)F)(F)F)(F)F)(F)F)(F)F)(F)F)(F)F)(F)F)(OCC)OCC
(Perfluoro-tert-butoxy)trimethylsilane | Perfluoro(tert-butyl) trimethylsilyl ether; Nonafluoro-tert-butoxytrimethylsilane | 2002 | Price on request | 30 | 0 | C7H9F9OSi | 308.22 | 66670-23-3 | 90-92 | [5 empty] | 97% | FC(C(C(F)(F)F)(C(F)(F)F)O[Si](C)(C)C)(F)F
Phenyltrichlorosilane |  | 902 | 1kg - 86 | 0 | 0 | C6H5Cl3Si | 211.55 | 98-13-5 | 200-202 |  | 1,324 | 1,5215-1,5239 | 91 | MFCD00000479 | 99% | Cl[Si](c1ccccc1)(Cl)Cl
Triethoxy[4,4-bis(trifluoromethyl)-5,5,6,6,7,7,7-heptafluoroheptyl]silane |  | 1919 | 25g - 487 | 165 | 0 | C15H21F13O3Si | 524.39 | 130676-81-2 | 80-81/1 mm Hg |  |  | 1,3551 |  | MFCD27918526 | 97% | CCO[Si](OCC)(OCC)CCCC(C(C(C(F)(F)F)(F)F)(F)F)(C(F)(F)F)C(F)(F)F
Triethoxy[5,5-bis(trifluoromethyl)-6,6,7,7,8,8,8-heptafluorooctyl]silane |  | 1932 | 25g - 706 | 0 | 0 | C16H23F13O3Si | 538.42 | 2244083-78-9 | 130-132 | [5 empty] | 97% | CCO[Si](OCC)(OCC)CCCCC(C(C(C(F)(F)F)(F)F)(F)F)(C(F)(F)F)C(F)(F)F
Triethoxy(pentafluorophenyl)silane | (Pentafluorophenyl)triethoxysilane | 711 | 250g - 879 | 0 | 0 | C12H15F5O3Si | 330.33 | 20083-34-5 | 235-238 |  | 1,242 | 1,418 | 104 | MFCD03411257 | 97% | CCO[Si](c1c(F)c(F)c(c(c1F)F)F)(OCC)OCC
Triethoxy[2,3,5,6-tetrafluoro-4-(trifluoromethyl)phenyl]silane | (4-Perfluorotolyl)triethoxysilane | 886 | 100g - 984 | 260 | 0 | C13H15F7O3Si | 380.33 | 561069-04-3 | 90/2 mm Hg |  | 1,29 | 1,4068 |  | MFCD06248661 | 97% | CCO[Si](c1c(F)c(F)c(c(c1F)F)C(F)(F)F)(OCC)OCC
Triethyl(trifluoromethyl)silane |  | 1312 | 1kg - 1816 | 0 | 100 | C7H15F3Si | 184.28 | 120120-26-5 | 133-135 |  | 0,98 | 1,382 | 0 | MFCD00192520 | 96% | CC[Si](C(F)(F)F)(CC)CC
Trimethyl(trifluoromethyl)silane | (Trifluoromethyl)trimethylsilane | 1111 | 1kg - 480 | 2920 | 500 | C4H9F3Si | 142.2 | 81290-20-2 | 54-55 |  | 0,9626 | 1,3270-1,3320 | -16 | MFCD00145454 | 99% | FC([Si](C)(C)C)(F)F
(3,3,3-Trifluoropropyl)methyldichlorosilane |  | 1933 | 1kg - 325; 10kg - 2250 | 870 | 0 | C4H7Cl2F3Si | 211.09 | 675-62-7 | 121-123 |  | 1,26-1,27 | 1,383-1,385 |  | MFCD00039294 | 97% | FC(CC[Si](Cl)(Cl)C)(F)F
Trimethoxy(pentafluorophenyl)silane | (Pentafluorophenyl)trimethoxysilane | 712 | 250g - 864 | 2635 | 0 | C9H9F5O3Si | 288.25 | 223668-64-2 | 208 |  |  |  |  | MFCD04039205 | 97% | CO[Si](c1c(F)c(F)c(c(c1F)F)F)(OC)OC
Trimethyl(bromodifluoromethyl)silane | (Bromodifluoromethyl)trimethylsilane | 1222 | 100g - 1350; 250g - 2080; 1kg - 3784 | 0 | 0 | C4H9BrF2Si | 203.1 | 115262-01-6 | 110-112 |  |  | 1,406-1,408 |  | MFCD18641931 | 97% | FC([Si](C)(C)C)(Br)F
Trimethyl(heptafluoroisopropyl)silane |  | 2287 | Price on request | 0 | 0 | C6H9F7Si | 242.21 | 18139-72-5 | 95; 25-27/30 mm Hg |  |  | 1,33837(lit.) |  |  | 97% | FC(C(F)(F)F)(C(F)(F)F)[Si](C)(C)C
Trimethyl(heptafluoropropyl)silane | Trimethyl(perfluoropropyl)silane; (Heptafluoropropyl)trimethylsilane | 1770 | 100g - 819; 250g -1147 | 190 | 0 | C6H9F7Si | 242.21 | 3834-42-2 | 87-89 |  | 1,195 | 1,322 | -6,7 | MFCD00216712 | 97% | C[Si](C(C(C(F)(F)F)(F)F)(F)F)(C)C
Trimethyl(nonafluorobutyl)silane | Trimethyl(perfluorobutyl)silane | 1925 | 100g - 850 | 140 | 0 | C7H9F9Si | 292.22 | 204316-01-8 | 99-100 |  |  | 1,322-1,324 |  | MFCD20489405 | 97% | FC(C(C(C(F)(F)F)(F)F)(F)F)([Si](C)(C)C)F
Trimethyl-(1,1,2,2,3,3,4,4-octafluoro-4-trimethylsilylbutyl)silane | 1,4-Bis(trimethylsilyl)octafluorobutane | 2312 | Price on request | 0 | 0 | C10H18F8Si2 | 346.41 | 23717-16-0 | 75-80/20 mm Hg | [5 empty] | 97% | C[Si](C(C(C(C([Si](C)(C)C)(F)F)(F)F)(F)F)(F)F)(C)C
Trimethyl(pentafluoroethyl)silane | (Pentafluoroethyl)trimethylsilane | 1311 | 100g - 1000 | 780 | 250 | C5H9F5Si | 192.2 | 124898-13-1 | 70-73 |  | 1,05 | 1,327 |  | MFCD04116436 | 97%min | FC(C(F)(F)F)([Si](C)(C)C)F
Trimethyl(perfluorohexyl)silane | Trimethyl(tridecafluorohexyl)silane | 1926 | 100g - 980 | 190 | 0 | C9H9F13Si | 392.23 | 135841-49-5 | 147-148 |  |  | 1,3215, t=21 |  | MFCD20489406 | 97% | C[Si](C(C(C(C(C(C(F)(F)F)(F)F)(F)F)(F)F)(F)F)(F)F)(C)C
Trimethyl(perfluoro-1,1,2-trimethyl-3-oxahexyloxy)silane |  | 1931 | 100g - 1250 | 190 | 0 | C11H9F17O2Si | 524.25 | 1980086-27-8 | [5 empty] | MFCD28096547 | 97% | C[Si](OC(C(C(F)(F)F)(OC(C(C(F)(F)F)(F)F)(F)F)F)(C(F)(F)F)C(F)(F)F)(C)C
Trimethylsilyl bromodifluoroacetate |  | 1936 | 250g - 640 | 70 | 0 | C5H9BrF2O2Si | 247.11 | 1613293-20-1 | [6 empty] | 97% | O=C(C(Br)(F)F)O[Si](C)(C)C
Trimethylsilyl 2-(2-bromotetrafluoroethoxy) tetrafluoropropionate | Trimethylsilyl 5-bromo-2,4,4,5,5-pentafluoro-2(trifluoromethyl)-3-oxa-pentanoate | 1814 | 100g - 1063 | 280 | 0 | C8H9BrF8O3Si | 413.13 | 1309602-76-3 | 167-169 |  |  |  |  | MFCD18641932 | 97% | BrC(C(OC(C(=O)O[Si](C)(C)C)(C(F)(F)F)F)(F)F)(F)F
Trimethylsilyl heptafluorobutyrate |  | 1595 | 250g - 769 | 0 | 0 | C7H9F7O2Si | 286.22 | 24929-99-5 | 113-115 |  | 1,3321 | 1,324 |  | MFCD16620597 | 97% | FC(C(C(C(=O)O[Si](C)(C)C)(F)F)(F)F)(F)F
Trimethylsilyl 2-(heptafluoropropoxy)tetrafluoropropionate | Trimethylsilyl 2-trifluoromethyl-3-oxaoctafluorohexanoate | 1598 | 250g - 654 | 0 | 0 | C9H9F11O3Si | 402.23 | 152718-74-6 | 142-148 |  |  |  |  | MFCD16621338 | 97% | FC(C(OC(C(=O)O[Si](C)(C)C)(C(F)(F)F)F)(F)F)(C(F)(F)F)F
Trimethylsilyl nonafluoropentanoate |  | 1596 | 250g - 783 | 0 | 0 | C8H9F9O2Si | 336.23 | 1435806-43-1 | [5 empty] | MFCD16620598 | 97% | FC(C(C(C(C(=O)O[Si](C)(C)C)(F)F)(F)F)(F)F)(F)F
2-Trimethylsilyloxy-1,1,1,5,5,5-hexafluoropent-2-en-4-one | 1,1,1,5,5,5-Hexafluoro-4-(trimethylsilyl)oxy-3-penten-2-one | 1599 | 100g - 805 | 0 | 0 | C8H10F6O2Si | 280.25 | 215181-91-2 | 128-129 |  |  |  |  | MFCD00271037 | 97% | C[Si](OC(C(F)(F)F)=CC(C(F)(F)F)=O)(C)C
Trimethylsilyl pentafluoropropionate |  | 1258 | 250g - 717 | 190 | 0 | C6H9F5O2Si | 236.21 | 24930-02-7 | 97-98 |  |  | 1,3282 |  | MFCD16620599 | 97% | O=C(C(C(F)(F)F)(F)F)O[Si](C)(C)C
Trimethylsilyl perfluoroheptanoate |  | 1601 | Price on request | 0 | 0 | C10H9F13O2Si | 436.24 | 1244856-04-9 | [5 empty] | MFCD16620600 | 97% | FC(C(=O)O[Si](C)(C)C)(C(C(C(C(C(F)(F)F)(F)F)(F)F)(F)F)(F)F)F
Trimethylsilyl perfluorohexanoate |  | 1602 | 500g - 1202 | 1100 | 0 | C9H9F11O2Si | 386.23 | 1435806-66-8 | [5 empty] | MFCD16620601 | 97% | FC(C(=O)O[Si](C)(C)C)(C(C(C(C(F)(F)F)(F)F)(F)F)(F)F)F
Trimethylsilyl perfluorononanoate |  | 1505 | 250g - 768 | 0 | 0 | C12H9F17O2Si | 536.26 | 1244856-06-1 | [5 empty] | MFCD16620602 | 97% | FC(C(=O)O[Si](C)(C)C)(C(C(C(C(C(C(C(F)(F)F)(F)F)(F)F)(F)F)(F)F)(F)F)(F)F)F
Trimethylsilyl 2,3,4,5-tetrafluorobenzoate |  | 1937 | 100g -424 | 300 | 0 | C10H10F4O2Si | 266.26 | 1616373-58-0 | [6 empty] | 97% | FC1=C(C(=O)O[Si](C)(C)C)C=C(C(=C1F)F)F
Trimethylsilyl trifluoroacetate |  | 1815 | 1kg - 630 | 290 | 0 | C5H9F3O2Si | 186.21 | 400-53-3 | 88-90 |  | 1,07 | 1,3360-1,3394 |  | MFCD00000413 | 97% | O=C(C(F)(F)F)O[Si](C)(C)C
Trimethylsilyl trifluoromethanesulfonate |  | 1597 | 100g - 582; 250g - 815 | 160 | 0 | C4H9F3O3SSi | 222.25 | 27607-77-8 | 140-141 |  | 1,23 | 1,360-1,363 | 26 | MFCD00000406 | 97% | FC(S(=O)(=O)O[Si](C)(C)C)(F)F
Trimethylsilyl 3,3,3-trifluoropropionate |  | 1821 | 250g - 918 | 0 | 0 | C6H11F3O2Si | 200.23 | 1379343-44-8 | [5 empty] | MFCD18641933 | 97% | FC(CC(=O)O[Si](C)(C)C)(F)F
Trimethyl(2,3,5,6-tetrafluorophenyl)silane |  | 2036 | Price on request | 0 | 0 | C9H10F4Si | 225.25 | 20083-07-2 | 70-71/20 mm Hg |  |  |  |  | MFCD00092631 | 97% | C[Si](C1=C(C(=CC(=C1F)F)F)F)(C)C